## Table 1
Label | Product 1 | Product 2 | Stoich Product 1 | Stoich Product 2 | Reactant | A | B
R1 | Si | O | 1 | 2 | SiO2 | 22.13 | -94311
R2 | Mg | O | 1 | 1 | MgO | 12.56 | -46992
R3 | Fe | O | 1 | 1 | FeO | 12.06 | -44992
R4 | Ca | O | 1 | 1 | CaO | 11.88 | -49586
R5 | Al | O | 2 | 3 | Al2O3 | 35.83 | -153255
R6 | Ti | O | 1 | 2 | TiO2 | 21.07 | -95362
R7 | Na | O | 2 | 1 | Na2O | 15.56 | -40286
R8 | K | O | 2 | 1 | K2O | -15.21 | 36404
R9 | Th | O | 1 | 2 | ThO2 | 20.43 | -112807
R10 | U | O | 1 | 2 | UO2 | 19.18 | -100627
R11 | Pu | O | 1 | 2 | PuO2 | 18.67 | -91886
R22 | Zn | O | 1 | 1 | ZnO | 12.02455 | 33554.102

## Table 2
Label | Product | A | B | O2_g | Si_liq | Mg_g | Fe_liq | Ca_g | Al_liq | Ti_liq | Na_g | K_g | Th_liq | U_liq | Pu_liq | Zn_liq
R1 | O | 3.47 | -13282 | 0.5
R2 | Si | 6 | -20919 |  | 1
R3 | SiO | 2.51 | 8207 | 0.5 | 1
R4 | SiO2 | -1.44 | 18326 | 1 | 1
R5 | Mg | 0 | 0 |  |  | 1
R6 | MgO | -1.19 | 3794 | 0.5 |  | 1
R7 | Fe | 6.35 | -19704 |  |  |  | 1
R8 | Fe2O3 | -2.267221 | 75643.09 | 1.5 |  |  | 2
R9 | FeO | 3.39 | -9951 | 0.5 |  |  | 1
R10 | Ca | 0 | 0 |  |  |  |  | 1
R11 | CaO | -1.61 | 6128 | 0.5 |  |  |  | 1
R12 | Al | 5.7 | -15862 | [5 empty] | 1
R13 | AlO | 3.04 | -2143 | 0.5 |  |  |  |  | 1
R14 | AlO2 | -0.09 | 5523 | 1 |  |  |  |  | 1
R15 | Al2O | 2.04 | 10232 | 0.5 |  |  |  |  | 2
R16 | Al2O2 | -1.53 | 23021 | 1 |  |  |  |  | 2
R17 | Ti | 6.46 | -23025 | [6 empty] | 1
R18 | TiO | 4.31 | -2101 | 0.5 | [5 empty] | 1
R19 | TiO2 | -0.41 | 17926 | 1 | [5 empty] | 1
R20 | Na | 0 | 0 | [7 empty] | 1
R21 | NaO | -1.43 | 1287 | 0.5 | [6 empty] | 1
R22 | Na2 | -4.31 | 4281 | [7 empty] | 2
R23 | Na2O | -7 | 11898 | 0.5 | [6 empty] | 2
R24 | K | 0 | 0 | [8 empty] | 1
R25 | KO | -1.28 | 959 | 0.5 | [7 empty] | 1
R26 | K2 | -3.94 | 2852 | [8 empty] | 2
R27 | K2O | -7.29 | 13340 | 0.5 | [7 empty] | 2
R28 | Th | 5.96 | -29600 | [9 empty] | 1
R29 | ThO | 2.75 | 3497 | 0.5 | [8 empty] | 1
R30 | ThO2 | -1.58 | 28875 | 1 | [8 empty] | 1
R31 | U | 5.75 | -25470 | [10 empty] | 1
R32 | UO | 3.02 | 1705 | 0.5 | [9 empty] | 1
R33 | UO2 | -1.19 | 26554 | 1 | [9 empty] | 1
R34 | UO3 | -4.24 | 43710 | 1.5 | [9 empty] | 1
R35 | Pu | 4.79 | -17316 | 0.5
R36 | PuO | 2.4 | 6875 | 1 | [10 empty] | 1
R37 | PuO2 | -1.76 | 25984 | 1 | [10 empty] | 1
R38 | O2 | 0 | 0 | 1
R39 | Zn | 5.1892 | -6124.14 | [12 empty] | 1
R40 | ZnO | 3.1946 | 10967.931 | [12 empty] | 1

## Table 3
Label | Product | A | B | SiO2 | MgO | FeO | CaO | Al2O3 | TiO2 | Na2O | K2O | ZnO
R1 | Mg2SiO4 | -0.94 | 7434 | 1 | 2
R2 | MgSiO3 | 0.42 | 2329 | 1 | 1
R3 | MgAl2O4 | 1.18 | 464 |  | 1 |  |  | 1
R4 | MgTiO3 | -0.13 | 3246 |  | 1 |  |  |  | 1
R5 | MgTi2O5 | 0.51 | 2845 |  | 1 |  |  |  | 2
R6 | Mg2TiO4 | 0.67 | 3812 |  | 2 |  |  |  | 1
R7 | Al6Si2O13 | -2.94 | 9375 | 2 |  |  |  | 3
R8 | CaAl2O4 | -1.89 | 10060 |  |  |  | 1 | 1
R9 | CaAl4O7 | -0.59 | 9713 |  |  |  | 1 | 2
R10 | Ca12Al14O33 | -6.3 | 72239 |  |  |  | 12 | 7
R11 | CaSiO3 | 0.54 | 5568 | 1 |  |  | 1
R12 | CaAl2Si2O8 | 2.63 | 5326 | 2 |  |  | 1 | 1
R13 | CaMgSi2O6 | 1.46 | 8485 | 2 | 1 |  | 1
R14 | Ca2MgSi2O7 | 0.63 | 15327 | 2 | 1 |  | 2
R15 | Ca2Al2SiO7 | 2.01 | 10710 | 1 |  |  | 2 | 1
R16 | CaTiO3 | -0.08 | 7055 |  |  |  | 1 |  | 1
R17 | Ca2SiO4 | 0.63 | 8416 | 1 |  |  | 2
R18 | CaTiSiO5 | -0.18 | 10071 | 1 |  |  | 1 |  | 1
R19 | FeTiO3 | -0.51 | 3569 |  |  | 1 |  |  | 1
R20 | Fe2SiO4 | -0.63 | 3103 | 1 |  | 2
R21 | FeAl2O4 | -1.76 | 5692 |  |  | 1 |  | 1
R22 | CaAl12O19 | -3.79 | 22612 |  |  |  | 1 | 6
R23 | Mg2Al4Si5O18 | 7.48 | 0 | 5 | 2 |  |  | 2
R24 | Na2SiO3 | -1.33 | 13870 | 1 | [5 empty] | 1
R25 | Na2Si2O5 | -1.39 | 15350 | 2 | [5 empty] | 1
R26 | NaAlSiO4 | 0.65 | 6997 | 1 |  |  |  | 0.5 |  | 0.5
R27 | NaAlSi3O8 | 1.29 | 8788 | 3 |  |  |  | 0.5 |  | 0.5
R28 | NaAlO2 | 0.55 | 3058 |  |  |  |  | 0.5 |  | 0.5
R29 | Na2TiO3 | -1.38 | 15445 | [5 empty] | 1 | 1
R30 | NaAlSi2O6 | -1.02 | 9607 | 2 |  |  |  | 0.5 |  | 0.5
R31 | K2SiO3 | 0.2692 | 12735 | 1 | [6 empty] | 1
R32 | K2Si2O5 | 0.3462 | 14685 | 2 | [6 empty] | 1
R33 | KAlSiO4 | 0.97 | 8675 | 1 |  |  |  | 0.5 |  |  | 0.5
R34 | KAlSi3O8 | 1.11 | 11229 | 3 |  |  |  | 0.5 |  |  | 0.5
R35 | KAlO2 | 0.72 | 4679 |  |  |  |  | 0.5 |  |  | 0.5
R36 | KAlSi2O6 | 1.53 | 10125 | 2 |  |  |  | 0.5 |  |  | 0.5
R37 | KCaAlSi2O7 | 4.2983 | 17037 | 2 |  |  | 1 | 0.5 |  |  | 0.5
R38 | K2Si4O9 | -0.9648 | 17572 | 4 | [6 empty] | 1
K39 | Fe2O3
K40 | Fe3O4
K41 | Zn2SiO4 | 0.596 | 1777.9 | 1 | [7 empty] | 2
K42 | ZnTiO3 | 2.793 | -5625.544 | [5 empty] | 1 |  |  | 1
K43 | Zn2TiO4 | -0.1464 | 3044.1203 | [5 empty] | 1 |  |  | 2
K44 | ZnAl2O4 | -1.27715 | 4727.51 |  |  |  |  | 1 |  |  |  | 1

## Table 4
Label | Product | A | B | Reactants
R0 | O | 3.47 | -13282 | 0.5*O2
R1 | SiO2_l | -11.7 | 38621 | 1*SiO, 0.5*O2
R2 | Si_l | -2.51 | -8207 | 1*SiO, -0.5*O2
R3 | SiO2_g | -1.44 | 18326 | 1*Si_l, 1*O2
R4 | Si_g | 6 | -20919 | 1*Si_l
R5 | Mg_g | 1.19 | -3794 | 1*MgO,-0.5*O2
R6 | MgO_l | -12.56 | 46992 | 1*Mg_g, 1*O
R7 | FeO_l | -12.06 | 44992 | 1*Fe, 1*O
R8 | Fe_l | -6.35 | 19704 | 1*Fe
R9 | FeO_g | -2.96 | 9753 | 1*Fe, 0.5*O2
R10 | Fe2O3_l | -22.67221 | 75643.09 | 2*Fe, 1.5*O2
R11 | Fe3O4_l | -31.99073 | 111052.6 | 3*Fe, 2*O2
R12 | CaO_l | -11.88 | 49586 | 1*Ca, 1*O
R13 | CaO_g | -1.61 | 6128 | 1*Ca, 0.5*O2
R14 | Al2O3_l | -35.83 | 153255 | 2*Al, 3*O
R15 | Al_l | -5.7 | 15862 | 1*Al
R16 | AlO_g | -2.66 | 13719 | 1*Al, 0.5*O2
R17 | Al2O_g | -9.36 | 41956 | 2*Al, 0.5*O2
R18 | AlO2_g | -5.79 | 15867.5 | 1*Al, 1*O2
R19 | Al2O2_g | -12.93 | 54745 | 2*Al, 1*O2
R20 | Ti_l | -6.46 | 23025 | 1*Ti
R21 | TiO_g | 4.31 | -2101 | 1*Ti_l, 0.5*O2
R22 | TiO2_l | -21.07 | 95362 | 1*Ti, 2*O
R23 | TiO2_g | -0.41 | 17926 | 1*Ti_l, 1*O2
R24 | Na2O_l | -15.56 | 40286 | 2*Na, 1*O
R25 | NaO_g | -4.9 | 14569 | 1*Na, 1*O
R26 | Na2_g | -4.31 | 4281 | 2*Na
R27 | Na2O_g | -10.47 | 25180 | 2*Na, 1*O
R28 | Na+ | 2.8 | -27851 | 1*Na
R29 | K2O_l | -15.21 | 36404 | 2*K, 1*O
R30 | KO_g | -4.5888 | 14548.7 | 1*K, 1*O
R31 | K2O_g | -10.7411 | 26600.3 | 2*K, 1*O
R32 | K2_g | -3.94 | 2852 | 2*K
R33 | K+ | 2.76 | -23760 | 1*K
R34 | ZnO_g | 3.1946 | -10967.931 | 1*Zn, 0.5*O2
R35 | ZnO_l | -12.02455 | 33554.102 | 1*Zn, 1*O
R36 | Zn_l | -5.1892 | 6124.14 | 1*Zn